## Capacity
Cell # | Capacity | Capacity
20001 | 18.3853 | 18.3853 | Standard Deviation | 0.1411454
20002 | 18.334846 | 18.334846 | Average Capacity | 18.67197
20003 | 18.4596 | 18.4596 | # Of Cells w/in 1 STD | 69
20004 | 18.450971 | 18.450971
20005 | 18.4778 | 18.4778
20006 | 18.528096 | 18.528096
20007 | 18.564544 | 18.564544
20008 | 18.387923 | 18.387923
20009 | 18.472788 | 18.472788
20010 | 18.511006 | 18.511006
20011 | 18.3017 | 18.3017
20012 | 18.397413 | 18.397413
20013 | 18.427981 | 18.427981
20014 | 18.432871 | 18.432871
20015 | 18.3992 | 18.3992
20016 | 18.412941 | 18.412941
20017 | 18.407603 | 18.407603
20018 | 18.682226 | 18.682226
20019 | 18.817728 | 18.817728
20020 | 18.701765 | 18.701765
20021 | 18.489158 | 18.489158
20022 | 18.567733 | 18.567733
20023 | 18.61707 | 18.61707
20024 | 18.830617 | 18.830617
20025 | 18.6314 | 18.6314
20026 | 18.513046 | 18.513046
20027 | 18.634719 | 18.634719
20028 | 18.556063 | 18.556063
20029 | 18.6938 | 18.6938
20030 | 18.8137 | 18.8137
20031 | 18.623978 | 18.623978
20032 | 18.537815 | 18.537815
20033 | 18.658918 | 18.658918
20034 | 18.747732 | 18.747732
20035 | 18.679556 | 18.679556
20036 | 18.486197 | 18.486197
20037 | 18.739894 | 18.739894
20038 | 18.641959 | 18.641959
20039 | 18.648167 | 18.648167
20040 | 18.792582 | 18.792582
20041 | 18.7798 | 18.7798
20042 | 18.757642 | 18.757642
20043 | 18.756332 | 18.756332
20044 | 18.935541 | 18.935541
20045 | 18.764872 | 18.764872
20046 | 18.611991 | 18.611991
20047 | 18.779581 | 18.779581
20048 | 18.693436 | 18.693436
20049 | 18.583902 | 18.583902
20050 | 18.711135 | 18.711135
20051 | 18.769271 | 18.769271
20052 | 18.76334 | 18.76334
20053 | 18.7885 | 18.7885
20054 | 18.762443 | 18.762443
20055 | 18.730184 | 18.730184
20056 | 18.785622 | 18.785622
20057 | 18.864766 | 18.864766
20058 | 18.775161 | 18.775161
20059 | 18.747193 | 18.747193
20060 | 18.760059 | 18.760059
20061 | 18.778108 | 18.778108
20062 | 18.729794 | 18.729794
20063 | 18.611341 | 18.611341
20064 | 18.83346 | 18.83346
20065 | 18.857617 | 18.857617
20066 | 18.879782 | 18.879782
20067 | 18.745482 | 18.745482
20068 | 18.725395 | 18.725395
20069 | 18.819258 | 18.819258
20070 | 18.833479 | 18.833479
20071 | 18.792701 | 18.792701
20072 | 18.783671 | 18.783671
20073 | 18.637259 | 18.637259
20074 | 18.740183 | 18.740183
20075 | 18.78132 | 18.78132
20076 | 18.676136 | 18.676136
20077 | 18.762551 | 18.762551
20078 | 18.628969 | 18.628969
20079 | 18.78417 | 18.78417
20080 | 18.809709 | 18.809709
20081 | 18.583343 | 18.583343
20082 | 18.755403 | 18.755403
20083 | 18.769641 | 18.769641
20084 | 18.8332 | 18.8332
20085 | 18.702555 | 18.702555
20086 | 18.700185 | 18.700185
20087 | 18.7708 | 18.7708
20088 | 18.761283 | 18.761283
20089 | 18.6838 | 18.6838
20090 | 18.6824 | 18.6824
20091 | 18.676498 | 18.676498
20092 | 18.849056 | 18.849056
20093 | 18.718064 | 18.718064
20094 | 18.707805 | 18.707805
20095 | 18.698317 | 18.698317
20096 | 18.689746 | 18.689746
20097 | 18.876284 | 18.876284
20098 | 18.787799 | 18.787799
20099 | 18.850286 | 18.850286
20100 | 18.552234 | 18.552234
20101 | 18.551144 | 18.551144
20102 | 18.551405 | 18.551405
This chart isn't available in your version of Excel. Editing this shape or saving this workbook into a different file format will permanently break the chart.

## IR
Sample # | 100% | 90% | 80% | 70% | 60% | 50% | 40% | 30% | 25% | 20% | 15% | 10% | 5% | 0% | Average
20101 | 0.00267029 | 0.001780207 | 0.001780207 | 0.001780207 | 0.001865111 | 0.001780268 | 0.001695545 | 0.001780207 | 0.001780147 | 0.001737763 | 0.001822602 | 0.001907317 | 0.002034469 | 0.002585621 | 0.001928569 | IR Standard Deviation | 5.721196e-05
20100 | 0.002119459 | 0.001864984 | 0.00182259 | 0.001949695 | 0.001822713 | 0.001737815 | 0.001737822 | 0.001695488 | 0.001780268 | 0.001780207 | 0.001822602 | 0.00182259 | 0.002119315 | 0.002628067 | 0.001907401 | Average IR | 0.001796621
20021 | 0.0026702 | 0.001864936 | 0.001864984 | 0.001949761 | 0.001780147 | 0.001737874 | 0.001737874 | 0.00169543 | 0.001780268 | 0.001737881 | 0.001737704 | 0.00182254 | 0.001864921 | 0.002458424 | 0.001907353 | # of Cells w/in 1 STD | 65
20037 | 0.001483432 | 0.001907253 | 0.001864936 | 0.00199234 | 0.001949827 | 0.00182259 | 0.001822713 | 0.001822651 | 0.001780268 | 0.001865047 | 0.001822713 | 0.001949761 | 0.002076801 | 0.00245834 | 0.001901334
20062 | 0.002077012 | 0.001780207 | 0.001907493 | 0.001949893 | 0.001907428 | 0.001822478 | 0.00169543 | 0.001737822 | 0.001695373 | 0.001780268 | 0.001865047 | 0.001992162 | 0.001992273 | 0.002373727 | 0.00189833
20053 | 0.001525876 | 0.001907382 | 0.001907317 | 0.001949827 | 0.001949827 | 0.001822651 | 0.001864984 | 0.001907493 | 0.001949761 | 0.001907382 | 0.00182254 | 0.001864984 | 0.001907428 | 0.002246502 | 0.001895283
20094 | 0.001568262 | 0.001865047 | 0.001907317 | 0.002034538 | 0.001907299 | 0.001907317 | 0.001737822 | 0.00182254 | 0.001737763 | 0.001865047 | 0.001907253 | 0.001949761 | 0.001907253 | 0.002331314 | 0.001889181
20070 | 0.001271545 | 0.001907382 | 0.001949761 | 0.002076912 | 0.001907493 | 0.001907317 | 0.001865111 | 0.001864984 | 0.001822602 | 0.001865047 | 0.001864984 | 0.001864936 | 0.001992027 | 0.002246578 | 0.001886191
20049 | 0.002670311 | 0.001780207 | 0.001780268 | 0.001907493 | 0.001822478 | 0.001737815 | 0.001737933 | 0.00169543 | 0.001737874 | 0.001780207 | 0.001780268 | 0.00182254 | 0.001864984 | 0.002288758 | 0.001886183
20045 | 0.001780036 | 0.001737874 | 0.00182254 | 0.001949695 | 0.001864936 | 0.001737933 | 0.001780268 | 0.001822713 | 0.00182254 | 0.001737822 | 0.001907317 | 0.001907447 | 0.002076871 | 0.002373647 | 0.001880117
20069 | 0.001229101 | 0.001822713 | 0.001907364 | 0.001992229 | 0.001907253 | 0.00182254 | 0.00182254 | 0.001737822 | 0.001822602 | 0.00182254 | 0.001865047 | 0.001907382 | 0.002204092 | 0.00241598 | 0.001877086
20096 | 0.001568262 | 0.001907493 | 0.00182254 | 0.001949827 | 0.001822713 | 0.001780147 | 0.001695488 | 0.001780268 | 0.001737763 | 0.001822602 | 0.00182259 | 0.001907558 | 0.002119315 | 0.002458229 | 0.001871057
20042 | 0.001313789 | 0.00182259 | 0.001864921 | 0.001907317 | 0.001949695 | 0.001737874 | 0.00169543 | 0.001780268 | 0.001780207 | 0.001907558 | 0.001907382 | 0.001865111 | 0.002077053 | 0.002543373 | 0.00186804
20093 | 0.001441148 | 0.00182254 | 0.001822713 | 0.001992162 | 0.001907317 | 0.001780268 | 0.001737874 | 0.001780147 | 0.001780268 | 0.001737815 | 0.001822651 | 0.001992162 | 0.002076801 | 0.002458229 | 0.001868007
20004 | 0.002034358 | 0.001780268 | 0.001780147 | 0.001864873 | 0.001864984 | 0.00182254 | 0.001737874 | 0.001652986 | 0.001737874 | 0.00182254 | 0.001737815 | 0.001907364 | 0.001949848 | 0.002458396 | 0.001867991
20002 | 0.002161575 | 0.001780268 | 0.001780147 | 0.001865111 | 0.001695488 | 0.001695541 | 0.00169543 | 0.001780268 | 0.001822713 | 0.001865047 | 0.001737874 | 0.001780207 | 0.001865047 | 0.002543176 | 0.001861992
20016 | 0.001313989 | 0.001864984 | 0.001864873 | 0.001992094 | 0.001822602 | 0.001780328 | 0.001822775 | 0.001737874 | 0.001780207 | 0.001822651 | 0.001864984 | 0.001907317 | 0.001907253 | 0.002585534 | 0.001861962
20095 | 0.001737822 | 0.001864984 | 0.001865047 | 0.001992027 | 0.001907428 | 0.001780207 | 0.001737874 | 0.001695373 | 0.001737822 | 0.001780268 | 0.001949761 | 0.001865047 | 0.001907317 | 0.002246425 | 0.001861957
20073 | 0.002246502 | 0.001822775 | 0.001907428 | 0.001907317 | 0.001907493 | 0.001780207 | 0.001780207 | 0.00169543 | 0.001737815 | 0.001737763 | 0.001695545 | 0.001822664 | 0.001822528 | 0.002161833 | 0.001858965
20056 | 0.001568315 | 0.001780207 | 0.001865047 | 0.001949827 | 0.001949827 | 0.001780207 | 0.001780147 | 0.001780268 | 0.001822478 | 0.001907382 | 0.001864921 | 0.001865047 | 0.001907493 | 0.002119387 | 0.001852897
20057 | 0.001144435 | 0.001780207 | 0.001865047 | 0.001949695 | 0.001949761 | 0.001822478 | 0.001864858 | 0.001865111 | 0.001907364 | 0.001907253 | 0.001864984 | 0.001907428 | 0.001949827 | 0.002119387 | 0.001849845
20076 | 0.002204056 | 0.001864984 | 0.001780207 | 0.001864936 | 0.001737874 | 0.001737763 | 0.001695373 | 0.001695488 | 0.001695488 | 0.001780268 | 0.001780268 | 0.001822713 | 0.001864984 | 0.002288836 | 0.001843803
20031 | 0.001398607 | 0.001865047 | 0.001907253 | 0.001865047 | 0.001907493 | 0.001822602 | 0.001780268 | 0.001780268 | 0.001737822 | 0.001822651 | 0.001865047 | 0.001907253 | 0.001864984 | 0.00228887 | 0.001843801
20091 | 0.001398719 | 0.001864984 | 0.001907188 | 0.001949695 | 0.001864984 | 0.001822602 | 0.001737822 | 0.001737763 | 0.001780268 | 0.00182254 | 0.001864921 | 0.001907493 | 0.001864984 | 0.002288947 | 0.001843779
20102 | 0.001610653 | 0.001737992 | 0.001864858 | 0.001907428 | 0.001865047 | 0.00169543 | 0.001780207 | 0.001822651 | 0.001737815 | 0.001780147 | 0.001822713 | 0.001865047 | 0.001907317 | 0.002246537 | 0.001831703
20064 | 0.001356276 | 0.001780207 | 0.001864984 | 0.001907317 | 0.001907558 | 0.001780096 | 0.00182254 | 0.001907493 | 0.001865047 | 0.00182259 | 0.001822651 | 0.001864921 | 0.001865047 | 0.002034538 | 0.001828662
20085 | 0.002034427 | 0.001822651 | 0.001780147 | 0.001864921 | 0.001865047 | 0.001737763 | 0.001695488 | 0.001653209 | 0.001737992 | 0.001737822 | 0.001780268 | 0.001822478 | 0.001822478 | 0.002246537 | 0.001828659
20071 | 0.001737881 | 0.001695488 | 0.001780207 | 0.001949827 | 0.001864984 | 0.001780147 | 0.001737822 | 0.00182259 | 0.001864921 | 0.001780207 | 0.001780268 | 0.001822713 | 0.001865047 | 0.002076871 | 0.001825641
20035 | 0.002034676 | 0.001695545 | 0.001780207 | 0.001864873 | 0.001695488 | 0.001737874 | 0.001695488 | 0.001653265 | 0.00169543 | 0.001865111 | 0.001780207 | 0.001822651 | 0.001864984 | 0.002331203 | 0.001822643
20055 | 0.002034427 | 0.001737933 | 0.001737881 | 0.001865111 | 0.001907447 | 0.00169543 | 0.00169543 | 0.001780207 | 0.001695373 | 0.001737933 | 0.00182259 | 0.001865047 | 0.001864984 | 0.002076871 | 0.001822619
20052 | 0.001186808 | 0.001822478 | 0.001907317 | 0.001864984 | 0.001864984 | 0.00182254 | 0.001737763 | 0.001780207 | 0.001780086 | 0.001780268 | 0.00182254 | 0.001949761 | 0.001992273 | 0.002204056 | 0.001822576
20036 | 0.001695545 | 0.001737992 | 0.001780268 | 0.001864984 | 0.001822651 | 0.001695488 | 0.001780268 | 0.001653042 | 0.00182254 | 0.001780328 | 0.001822664 | 0.001822478 | 0.001864984 | 0.002331361 | 0.001819614
20068 | 0.002077083 | 0.001737763 | 0.001780147 | 0.001907317 | 0.001822478 | 0.001653098 | 0.001737763 | 0.001695488 | 0.001780328 | 0.001695545 | 0.001737704 | 0.001822651 | 0.001822602 | 0.002161686 | 0.001816547
20079 | 0.001525876 | 0.001865111 | 0.001949716 | 0.001864921 | 0.001907382 | 0.001780147 | 0.001737874 | 0.001737992 | 0.001737874 | 0.001737992 | 0.001737704 | 0.001822713 | 0.001864984 | 0.002119315 | 0.001813543
20017 | 0.001653097 | 0.001780207 | 0.001865111 | 0.001865 | 0.001780207 | 0.001695488 | 0.001695488 | 0.001653097 | 0.001737822 | 0.001780268 | 0.001780147 | 0.001780268 | 0.001864984 | 0.002416061 | 0.001810517
20012 | 0.00169543 | 0.001737933 | 0.001864984 | 0.001864936 | 0.001737815 | 0.001695545 | 0.001737763 | 0.001695488 | 0.00169543 | 0.001780268 | 0.001737874 | 0.001737874 | 0.001864984 | 0.002500671916 | 0.0018105
20048 | 0.001695373 | 0.001737763 | 0.001864984 | 0.001907382 | 0.001907511 | 0.001737763 | 0.00169543 | 0.00169543 | 0.001737822 | 0.001695373 | 0.00182254 | 0.001865047 | 0.001780207 | 0.002204018 | 0.001810475
20039 | 0.001992162 | 0.001737992 | 0.001780268 | 0.001865047 | 0.001864984 | 0.001780268 | 0.001695488 | 0.001653153 | 0.001653042 | 0.001695545 | 0.001737874 | 0.001822651 | 0.001822602 | 0.002203981 | 0.001807504
20082 | 0.002076801 | 0.001737815 | 0.001780207 | 0.001907253 | 0.001780207 | 0.001737874 | 0.001695488 | 0.00169543 | 0.00169543 | 0.001737874 | 0.001737933 | 0.001780268 | 0.001865111 | 0.002077012 | 0.001807479
20059 | 0.002076871 | 0.001695545 | 0.001737815 | 0.001907511 | 0.00182254 | 0.001737763 | 0.001652986 | 0.001652986 | 0.001737933 | 0.001737704 | 0.001737756 | 0.001865047 | 0.001822651 | 0.002119387 | 0.001807464
20088 | 0.001525979 | 0.001780147 | 0.00182254 | 0.001865047 | 0.001864984 | 0.001780268 | 0.001695373 | 0.001737763 | 0.001737704 | 0.001780268 | 0.001865047 | 0.001822478 | 0.001864984 | 0.002161722 | 0.00180745
20023 | 0.001144435 | 0.001822775 | 0.001907428 | 0.001865047 | 0.00186481 | 0.001737874 | 0.001780207 | 0.001737881 | 0.001780268 | 0.001780328 | 0.001737874 | 0.001822602 | 0.001949827 | 0.002331203 | 0.001804469
20081 | 0.002500757 | 0.001653153 | 0.001737874 | 0.001780207 | 0.001780328 | 0.001652986 | 0.001653153 | 0.001695488 | 0.001652986 | 0.00169543 | 0.00169543 | 0.001780207 | 0.001780268 | 0.002203981 | 0.001804446
20044 | 0.0005933484 | 0.001780268 | 0.001907382 | 0.001907558 | 0.001865047 | 0.001780207 | 0.001822713 | 0.001780328 | 0.001780207 | 0.001780086 | 0.001864984 | 0.001907493 | 0.002119387 | 0.002331282 | 0.001801449
20007 | 0.001102028 | 0.00182254 | 0.001864984 | 0.001907428 | 0.001864984 | 0.001737874 | 0.001737874 | 0.001780268 | 0.001737763 | 0.001780207 | 0.001780147 | 0.001822775 | 0.001992273 | 0.002288792 | 0.001801424
20010 | 0.001441099 | 0.001780328 | 0.00182254 | 0.001864984 | 0.001780207 | 0.001695488 | 0.001737933 | 0.00182254 | 0.001780207 | 0.001737822 | 0.001780268 | 0.001695488 | 0.001864984 | 0.002373808 | 0.001798407
20008 | 0.001271502 | 0.001780147 | 0.001737822 | 0.001865047 | 0.001822602 | 0.001737874 | 0.001737874 | 0.001737881 | 0.001737763 | 0.001737874 | 0.00182259 | 0.001822478 | 0.001865111 | 0.002500757 | 0.00179838
20014 | 0.00144105 | 0.001780207 | 0.00182254 | 0.001864921 | 0.001737933 | 0.001653153 | 0.001780268 | 0.001737815 | 0.001695488 | 0.001737704 | 0.00182254 | 0.001780207 | 0.001864873 | 0.00245859 | 0.001798378
20011 | 0.00194996 | 0.001653153 | 0.001695488 | 0.00182259 | 0.001780268 | 0.001653097 | 0.00169543 | 0.001568103 | 0.001653042 | 0.001653042 | 0.001695373 | 0.001737933 | 0.001864984 | 0.002712847 | 0.001795379
20092 | 0.0007628566 | 0.001864984 | 0.001864936 | 0.001865111 | 0.001865047 | 0.001822713 | 0.001822713 | 0.001865111 | 0.001864984 | 0.001822602 | 0.001864984 | 0.001780086 | 0.001949761 | 0.002119244 | 0.001795367
20050 | 0.00165293 | 0.001780268 | 0.001780268 | 0.001949761 | 0.001822602 | 0.00169543 | 0.001695488 | 0.001737763 | 0.001695488 | 0.001652986 | 0.001822651 | 0.001907382 | 0.001822713 | 0.002119276 | 0.001795358
20026 | 0.002119315 | 0.001780207 | 0.001737874 | 0.001822478 | 0.001737874 | 0.001610708 | 0.001653042 | 0.001695488 | 0.001653153 | 0.001737933 | 0.001737933 | 0.001695488 | 0.001780268 | 0.002331203 | 0.001792355
20001 | 0.001271502 | 0.00182259 | 0.001737822 | 0.001865047 | 0.001865111 | 0.001653041 | 0.001737763 | 0.001737822 | 0.00169543 | 0.001780268 | 0.001737815 | 0.001780328 | 0.001865111 | 0.002543287 | 0.001792353
20067 | 0.001441099 | 0.001780207 | 0.001822651 | 0.001907364 | 0.001865111 | 0.001737815 | 0.001780268 | 0.001695373 | 0.001737874 | 0.001737874 | 0.001780328 | 0.001864984 | 0.00182254 | 0.002119387 | 0.001792348
20006 | 0.001229142 | 0.001822651 | 0.001907447 | 0.001864984 | 0.001780207 | 0.001737704 | 0.001780268 | 0.001695488 | 0.001780268 | 0.001737874 | 0.001737874 | 0.001822478 | 0.001865 | 0.002331203 | 0.001792328
20047 | 0.001483331 | 0.001780268 | 0.001864873 | 0.001822664 | 0.001865047 | 0.001737822 | 0.00182254 | 0.00169543 | 0.001695545 | 0.001737822 | 0.001822602 | 0.00182254 | 0.001822713 | 0.002119387 | 0.001792327
20041 | 0.001433317 | 0.001744483 | 0.001866708 | 0.001733372 | 0.00186677 | 0.001733372 | 0.001744425 | 0.001688814 | 0.001733372 | 0.001866646 | 0.001788809 | 0.001788929 | 0.001866708 | 0.00221116 | 0.001790492
20075 | 0.001568262 | 0.001737874 | 0.001780147 | 0.001949761 | 0.00182254 | 0.001737763 | 0.001737704 | 0.001653098 | 0.001737933 | 0.001737933 | 0.001780207 | 0.001865047 | 0.001822602 | 0.002119172 | 0.001789289
20072 | 0.001525876 | 0.001780268 | 0.001864984 | 0.001780268 | 0.00182259 | 0.001737933 | 0.001653097 | 0.001695488 | 0.001780328 | 0.001780268 | 0.001780268 | 0.001822651 | 0.001864984 | 0.002119244 | 0.001786303
20090 | 0.002500841 | 0.001653153 | 0.001737881 | 0.001780268 | 0.001780268 | 0.001610653 | 0.001653042 | 0.00169543 | 0.001568262 | 0.001653042 | 0.00169543 | 0.001737763 | 0.001737933 | 0.002204167 | 0.001786295
20032 | 0.002119387 | 0.001737992 | 0.001780147 | 0.001822602 | 0.001695488 | 0.00165293 | 0.001610762 | 0.001695488 | 0.00169543 | 0.001695373 | 0.001695488 | 0.001780207 | 0.001780207 | 0.002246425 | 0.00178628
20013 | 0.001525876 | 0.001822602 | 0.001780268 | 0.001864921 | 0.001780328 | 0.00169543 | 0.001653097 | 0.00169543 | 0.001653097 | 0.001780268 | 0.001737815 | 0.00182254 | 0.00182254 | 0.002373616 | 0.001786273
20054 | 0.001313833 | 0.001822602 | 0.001864984 | 0.001864921 | 0.001822651 | 0.001780207 | 0.001780268 | 0.001737704 | 0.001737763 | 0.001822775 | 0.00169543 | 0.001780268 | 0.001864984 | 0.002119315 | 0.001786265
20027 | 0.001356322 | 0.001780207 | 0.001822713 | 0.001907364 | 0.00182254 | 0.001695373 | 0.001737763 | 0.001780207 | 0.001737763 | 0.001737815 | 0.001737874 | 0.001737763 | 0.001907253 | 0.002246425 | 0.001786242
20097 | 0.0007205495 | 0.001822651 | 0.001949761 | 0.001949827 | 0.001865047 | 0.001780268 | 0.001780207 | 0.001822713 | 0.00182259 | 0.001822651 | 0.001780268 | 0.00182254 | 0.001949761 | 0.002034676 | 0.001780251
20078 | 0.002119387 | 0.001737933 | 0.001780207 | 0.001822602 | 0.001695488 | 0.001695488 | 0.001653042 | 0.001610708 | 0.00169543 | 0.001610653 | 0.001695488 | 0.001780147 | 0.001822478 | 0.002203981 | 0.001780217
20043 | 0.001313878 | 0.001780207 | 0.001780147 | 0.001949695 | 0.001822602 | 0.001737874 | 0.001737815 | 0.001737763 | 0.001780147 | 0.001822602 | 0.001780147 | 0.001780268 | 0.001780328 | 0.002119387 | 0.001780204
20051 | 0.00122917 | 0.001822713 | 0.001864984 | 0.001949761 | 0.001864921 | 0.001737704 | 0.001695488 | 0.001695373 | 0.001780207 | 0.001695545 | 0.001780207 | 0.001822478 | 0.001822478 | 0.002119387 | 0.001777173
20033 | 0.001271588 | 0.001780207 | 0.001822602 | 0.00182259 | 0.001865111 | 0.00169543 | 0.001695488 | 0.001695488 | 0.001822837 | 0.001737763 | 0.001737874 | 0.001822602 | 0.001907188 | 0.002161648 | 0.001774172
20080 | 0.001441099 | 0.001780207 | 0.00182259 | 0.001822651 | 0.001822416 | 0.001737874 | 0.00169543 | 0.001737933 | 0.001737933 | 0.001737822 | 0.001737704 | 0.00182254 | 0.00182259 | 0.002119315 | 0.00177415
20063 | 0.001271545 | 0.001780268 | 0.001780268 | 0.001907493 | 0.00182254 | 0.00169543 | 0.001653153 | 0.001737815 | 0.001737822 | 0.001822602 | 0.001737933 | 0.001822651 | 0.001822651 | 0.002204131 | 0.001771164
20040 | 0.001398766 | 0.001737881 | 0.001822602 | 0.00182254 | 0.001822713 | 0.001695488 | 0.001737933 | 0.001695488 | 0.001737822 | 0.001822775 | 0.001737874 | 0.001780268 | 0.001822478 | 0.002119204 | 0.001768131
20028 | 0.001441099 | 0.001780268 | 0.00182254 | 0.001865047 | 0.001822478 | 0.00169543 | 0.001737822 | 0.00169543 | 0.001695488 | 0.00169543 | 0.001695545 | 0.001737763 | 0.001822725 | 0.002246502 | 0.001768112
20061 | 0.001356368 | 0.001822664 | 0.001780268 | 0.001865047 | 0.001865047 | 0.001652874 | 0.001737704 | 0.001737822 | 0.001780207 | 0.001737933 | 0.00182254 | 0.001780268 | 0.001737763 | 0.002076801 | 0.001768093
20022 | 0.001483482 | 0.001737822 | 0.001780147 | 0.001864921 | 0.001780268 | 0.001652986 | 0.00169543 | 0.001652986 | 0.001695541 | 0.001780147 | 0.001737763 | 0.001780207 | 0.00182254 | 0.00228887 | 0.001768079
20046 | 0.001186728 | 0.00169543 | 0.00182259 | 0.001822651 | 0.001864921 | 0.001737815 | 0.00169543 | 0.001737822 | 0.001737756 | 0.001780328 | 0.001822478 | 0.001864984 | 0.001864921 | 0.002119204 | 0.001768076
20025 | 0.00169543 | 0.001737933 | 0.001780207 | 0.00182254 | 0.001822602 | 0.001695488 | 0.001695488 | 0.001652986 | 0.001610653 | 0.001695488 | 0.001695488 | 0.001780207 | 0.00182254 | 0.002204317 | 0.001765098
20060 | 0.001314123 | 0.001737763 | 0.001780268 | 0.001865111 | 0.001907364 | 0.001737704 | 0.00169543 | 0.001695488 | 0.00169543 | 0.001780388 | 0.001780207 | 0.001822602 | 0.001822713 | 0.002034607 | 0.001762086
20058 | 0.001102064 | 0.001780268 | 0.001780328 | 0.00182254 | 0.00182254 | 0.001737763 | 0.001695488 | 0.001737822 | 0.001737874 | 0.001737822 | 0.001822602 | 0.001822602 | 0.001949827 | 0.002077053 | 0.001759042
20029 | 0.001314033 | 0.001737881 | 0.001822651 | 0.001864984 | 0.001822478 | 0.001737763 | 0.001695488 | 0.001653098 | 0.001780147 | 0.001653097 | 0.001653041 | 0.001695488 | 0.001864984 | 0.002204018 | 0.001749939
20074 | 0.001483432 | 0.001780207 | 0.001780096 | 0.001780086 | 0.001865047 | 0.001695373 | 0.001695373 | 0.001653154 | 0.001652986 | 0.001737874 | 0.001737874 | 0.001737933 | 0.001780207 | 0.002119387 | 0.001749931
20038 | 0.001949827 | 0.001737763 | 0.001653097 | 0.001864858 | 0.001695373 | 0.001695488 | 0.001610653 | 0.001568209 | 0.001737704 | 0.001653097 | 0.001653098 | 0.001780207 | 0.001780328 | 0.002119204 | 0.001749922
20020 | 0.001356368 | 0.00169543 | 0.001822664 | 0.001822651 | 0.001822664 | 0.001695373 | 0.001695545 | 0.00165293 | 0.001695488 | 0.001653041 | 0.001780207 | 0.001864984 | 0.001780147 | 0.002119244 | 0.00174691
20003 | 0.001271545 | 0.001780147 | 0.001737874 | 0.001780207 | 0.001780147 | 0.00165293 | 0.001652986 | 0.001610708 | 0.001737822 | 0.001695488 | 0.001737815 | 0.001780268 | 0.001780147 | 0.002373727 | 0.001740844
20098 | 0.001229142 | 0.001737933 | 0.001822713 | 0.001864984 | 0.001822651 | 0.00169543 | 0.001653153 | 0.001610653 | 0.001695373 | 0.001737933 | 0.001737874 | 0.001864984 | 0.001780207 | 0.002076982 | 0.001737858
20084 | 0.001483593 | 0.001737874 | 0.001780268 | 0.001822602 | 0.00186481 | 0.001653097 | 0.001653098 | 0.00169543 | 0.001653042 | 0.001653153 | 0.00169543 | 0.001780207 | 0.001822651 | 0.001949827 | 0.001731792
20065 | 0.001102065 | 0.001737992 | 0.001822602 | 0.001822478 | 0.00182254 | 0.001737704 | 0.001737881 | 0.001737874 | 0.001695488 | 0.001737763 | 0.001653097 | 0.001737874 | 0.00182254 | 0.002076942 | 0.001731774
20009 | 0.001568315 | 0.001737763 | 0.00169543 | 0.001780268 | 0.001737815 | 0.001610708 | 0.001568209 | 0.001653042 | 0.001737933 | 0.001737763 | 0.001653042 | 0.001695373 | 0.00182254 | 0.002246425 | 0.001731759
20015 | 0.001059658 | 0.001737874 | 0.001737992 | 0.001780207 | 0.001780207 | 0.001653042 | 0.00156832 | 0.001652986 | 0.001695488 | 0.001737815 | 0.001737874 | 0.001737881 | 0.001822478 | 0.002458313 | 0.001725724
20083 | 0.001313922 | 0.001653153 | 0.001780207 | 0.001865047 | 0.001822651 | 0.001737815 | 0.001610708 | 0.001737815 | 0.001652986 | 0.001653042 | 0.001653153 | 0.001780147 | 0.001780328 | 0.002077053 | 0.001722716
20087 | 0.001441197 | 0.001653209 | 0.001822651 | 0.001822651 | 0.001822602 | 0.001653042 | 0.00165293 | 0.001653042 | 0.001653097 | 0.001653097 | 0.001737874 | 0.001695545 | 0.001780268 | 0.002034538 | 0.001719696
20086 | 0.001356368 | 0.001653097 | 0.001780147 | 0.001864984 | 0.001780268 | 0.001610653 | 0.001610762 | 0.001653153 | 0.00169543 | 0.001695488 | 0.001695315 | 0.001780268 | 0.001780268 | 0.002076982 | 0.001716656
20018 | 0.0005509953 | 0.001780036 | 0.001907317 | 0.001822602 | 0.001780268 | 0.001737874 | 0.001737763 | 0.001695488 | 0.001695488 | 0.00169543 | 0.001780268 | 0.00182254 | 0.001865047 | 0.002161722 | 0.001716631
20005 | 0.001610762 | 0.001653153 | 0.00169543 | 0.001780268 | 0.001737763 | 0.001568262 | 0.001568373 | 0.001653042 | 0.001653098 | 0.001610708 | 0.001610708 | 0.001652986 | 0.00182254 | 0.002373727 | 0.00171363
20034 | 0.000551014 | 0.001737763 | 0.00182254 | 0.001907622 | 0.001822602 | 0.001780096 | 0.001737822 | 0.00169543 | 0.001653153 | 0.001653265 | 0.001780268 | 0.001737933 | 0.001865174 | 0.002204056 | 0.001710624
20019 | 0.000551014 | 0.001737822 | 0.001865047 | 0.001822713 | 0.001822602 | 0.001737763 | 0.001695488 | 0.001695545 | 0.001822651 | 0.001737763 | 0.001737933 | 0.001780268 | 0.001864984 | 0.002034496 | 0.001707578
20077 | 0.0005934193 | 0.00169543 | 0.001780147 | 0.001822651 | 0.001780207 | 0.001737822 | 0.001695488 | 0.001653209 | 0.001780207 | 0.001695488 | 0.001737763 | 0.001822664 | 0.001864984 | 0.002204092 | 0.001704541
20089 | 0.001398702 | 0.001737933 | 0.001822713 | 0.001737874 | 0.001780207 | 0.001610598 | 0.001653042 | 0.001610762 | 0.001610653 | 0.001610598 | 0.001695488 | 0.001737874 | 0.001780268 | 0.002034607 | 0.001701523
20024 | 0.0005085685 | 0.00173794 | 0.001907493 | 0.001865111 | 0.001822664 | 0.001737881 | 0.00173794 | 0.001695545 | 0.001695545 | 0.001695488 | 0.001822664 | 0.001738051 | 0.001780328 | 0.002034607 | 0.001698559
20099 | 0.0005086796 | 0.001737874 | 0.001864984 | 0.001822651 | 0.001822713 | 0.00169543 | 0.001737822 | 0.001695373 | 0.001780147 | 0.001737815 | 0.00165293 | 0.001737874 | 0.001822713 | 0.002077012 | 0.00169243
20066 | 0.0005511065 | 0.001780207 | 0.001780268 | 0.001907382 | 0.001822713 | 0.001652986 | 0.001737763 | 0.001737704 | 0.001737763 | 0.001737763 | 0.001695545 | 0.00169543 | 0.001907428 | 0.001949848 | 0.001692422
20030 | 0.0004238997 | 0.001737763 | 0.001780207 | 0.001780207 | 0.001780147 | 0.001525876 | 0.001653097 | 0.00169543 | 0.00165293 | 0.001653097 | 0.001737822 | 0.001780268 | 0.001737763 | 0.002034745 | 0.001640947
This chart isn't available in your version of Excel. Editing this shape or saving this workbook into a different file format will permanently break the chart.

## Comparison
Cells in Common
20001 | IR Standard Deviation | 5.721196e-05
20002 | Capacity Standard Deviation | 0.1411454
20009
20010
20032
20102

## Simple OCVvSOC
This is the average for all 100 cells
SOC (%) | OCV (V)
100% | 4.196635
90% | 4.102919
80% | 4.002441
70% | 3.95037
60% | 3.885834
50% | 3.827666
40% | 3.79612
30% | 3.778448
20% | 3.753533
10% | 3.706103
0% | 3.585114

## OCVvSOC
Sample # | 100% | 90% | 80% | 70% | 60% | 50% | 40% | 30% | 20% | 10% | 0%
20041 | 4.1962 | 4.1028 | 4.0032 | 3.9506 | 3.8869 | 3.8285 | 3.7961 | 3.7778 | 3.7549 | 3.7095 | 3.6152
20053 | 4.196231 | 4.10277 | 4.002441 | 3.950561 | 3.887999 | 3.828489 | 3.796445 | 3.778897 | 3.75639 | 3.710994 | 3.619059
20071 | 4.19585 | 4.100862 | 4.000916 | 3.950561 | 3.887236 | 3.828489 | 3.796445 | 3.778515 | 3.754864 | 3.710613 | 3.619059
20055 | 4.196994 | 4.098955 | 3.999008 | 3.949416 | 3.886473 | 3.82887 | 3.797208 | 3.77966 | 3.755627 | 3.710231 | 3.608759
20057 | 4.196231 | 4.105058 | 4.005112 | 3.95285 | 3.889525 | 3.830777 | 3.798352 | 3.780041 | 3.758679 | 3.714046 | 3.63508
20064 | 4.196231 | 4.103151 | 4.003586 | 3.951324 | 3.889143 | 3.830014 | 3.797971 | 3.77966 | 3.757534 | 3.712902 | 3.628977
20092 | 4.195468 | 4.108492 | 4.010834 | 3.954376 | 3.891051 | 3.831159 | 3.797971 | 3.779278 | 3.756008 | 3.712139 | 3.631266
20010 | 4.196231 | 4.104295 | 4.00206 | 3.950179 | 3.883421 | 3.825437 | 3.794919 | 3.777752 | 3.749905 | 3.698405 | 3.53666
20056 | 4.196612 | 4.102007 | 4.00206 | 3.950561 | 3.887236 | 3.828489 | 3.796445 | 3.778897 | 3.756008 | 3.710994 | 3.616388
20002 | 4.196994 | 4.099336 | 3.995575 | 3.945983 | 3.87808 | 3.822766 | 3.793393 | 3.776608 | 3.747234 | 3.696117 | 3.47219
20001 | 4.196994 | 4.104677 | 4.002441 | 3.94789 | 3.879606 | 3.823529 | 3.793011 | 3.776226 | 3.74609 | 3.694591 | 3.475624
20102 | 4.196612 | 4.102388 | 4.00206 | 3.949798 | 3.886473 | 3.826963 | 3.7953 | 3.778134 | 3.753338 | 3.706035 | 3.597696
20061 | 4.196612 | 4.103914 | 4.002823 | 3.949035 | 3.880751 | 3.825055 | 3.794919 | 3.776989 | 3.746853 | 3.696117 | 3.494316
20009 | 4.196612 | 4.102388 | 3.999771 | 3.948653 | 3.880751 | 3.824674 | 3.794156 | 3.777752 | 3.749142 | 3.698024 | 3.527886
20038 | 4.196994 | 4.099718 | 3.998245 | 3.949798 | 3.884184 | 3.826963 | 3.796063 | 3.778897 | 3.753338 | 3.705653 | 3.584726
20058 | 4.19585 | 4.105058 | 4.004349 | 3.952087 | 3.888762 | 3.829633 | 3.797208 | 3.780041 | 3.757153 | 3.711757 | 3.617151
20098 | 4.196994 | 4.103914 | 4.003586 | 3.951324 | 3.88838 | 3.829252 | 3.797589 | 3.778897 | 3.757153 | 3.711757 | 3.623636
20099 | 4.19585 | 4.108492 | 4.009689 | 3.953613 | 3.890669 | 3.830396 | 3.797971 | 3.778515 | 3.756771 | 3.712139 | 3.63241
20086 | 4.196612 | 4.10277 | 4.00206 | 3.950561 | 3.885328 | 3.827344 | 3.796063 | 3.778515 | 3.753719 | 3.705653 | 3.593881
20040 | 4.19585 | 4.102388 | 4.00206 | 3.950561 | 3.887617 | 3.829633 | 3.797589 | 3.778515 | 3.75639 | 3.712139 | 3.622873
20032 | 4.196994 | 4.098573 | 3.996719 | 3.947509 | 3.881514 | 3.825818 | 3.7953 | 3.777752 | 3.751049 | 3.700694 | 3.554208
20035 | 4.197757 | 4.098955 | 3.997482 | 3.947509 | 3.882658 | 3.825437 | 3.794537 | 3.778134 | 3.751049 | 3.700694 | 3.54963
20063 | 4.196994 | 4.103914 | 4.002823 | 3.950179 | 3.88838 | 3.828107 | 3.795682 | 3.778515 | 3.754482 | 3.708324 | 3.601892
20054 | 4.196231 | 4.104295 | 4.003967 | 3.951705 | 3.887999 | 3.82887 | 3.797208 | 3.778897 | 3.756008 | 3.710613 | 3.615244
20048 | 4.196612 | 4.100862 | 3.999771 | 3.949416 | 3.886473 | 3.828107 | 3.795682 | 3.778515 | 3.754101 | 3.707561 | 3.599603
20082 | 4.196994 | 4.099336 | 3.999008 | 3.949798 | 3.886854 | 3.829252 | 3.797208 | 3.779278 | 3.756008 | 3.710231 | 3.612192
20051 | 4.19585 | 4.10544 | 4.005875 | 3.952468 | 3.888762 | 3.830396 | 3.797971 | 3.780041 | 3.757534 | 3.711757 | 3.617533
20083 | 4.196994 | 4.104295 | 4.005493 | 3.952087 | 3.88838 | 3.829633 | 3.797589 | 3.77966 | 3.75639 | 3.710994 | 3.616388
20024 | 4.196231 | 4.108492 | 4.011597 | 3.954757 | 3.891051 | 3.831159 | 3.797589 | 3.778515 | 3.755627 | 3.711376 | 3.628214
20075 | 4.196994 | 4.10277 | 4.003204 | 3.951324 | 3.887617 | 3.829633 | 3.797208 | 3.778897 | 3.754864 | 3.710613 | 3.617914
20088 | 4.196994 | 4.10277 | 4.002823 | 3.950942 | 3.887999 | 3.829252 | 3.797208 | 3.778897 | 3.75639 | 3.710613 | 3.614099
20026 | 4.196994 | 4.098573 | 3.997101 | 3.947127 | 3.880369 | 3.823911 | 3.794156 | 3.777371 | 3.749905 | 3.699168 | 3.539712
20077 | 4.196231 | 4.108492 | 4.009308 | 3.95285 | 3.890288 | 3.829633 | 3.796445 | 3.778515 | 3.754864 | 3.710231 | 3.622873
20046 | 4.196231 | 4.104295 | 4.00473 | 3.951705 | 3.889143 | 3.830014 | 3.796826 | 3.77966 | 3.75639 | 3.710994 | 3.619821
20080 | 4.196231 | 4.103151 | 4.003967 | 3.951324 | 3.888762 | 3.82887 | 3.797208 | 3.778515 | 3.75639 | 3.711376 | 3.625162
20025 | 4.196994 | 4.101625 | 4.001678 | 3.950179 | 3.884947 | 3.826963 | 3.795682 | 3.778134 | 3.752575 | 3.703746 | 3.579767
20085 | 4.196994 | 4.098955 | 3.998245 | 3.948653 | 3.885328 | 3.826581 | 3.796063 | 3.778897 | 3.754864 | 3.707179 | 3.596933
20023 | 4.196994 | 4.106584 | 4.005875 | 3.952468 | 3.886091 | 3.828489 | 3.796826 | 3.77966 | 3.754482 | 3.704891 | 3.574426
20027 | 4.196994 | 4.104677 | 4.003967 | 3.951324 | 3.887617 | 3.828489 | 3.797589 | 3.779278 | 3.754482 | 3.706035 | 3.582437
20019 | 4.196231 | 4.109255 | 4.011215 | 3.954376 | 3.890669 | 3.831159 | 3.797589 | 3.778897 | 3.755627 | 3.711757 | 3.628214
20022 | 4.196994 | 4.104677 | 4.003967 | 3.951324 | 3.884565 | 3.8262 | 3.7953 | 3.778134 | 3.751431 | 3.700694 | 3.558404
20076 | 4.196994 | 4.09781 | 3.997101 | 3.94789 | 3.883803 | 3.8262 | 3.7953 | 3.778134 | 3.754101 | 3.706035 | 3.590066
20074 | 4.196612 | 4.102388 | 4.00206 | 3.949798 | 3.887236 | 3.82887 | 3.796063 | 3.778134 | 3.754482 | 3.708705 | 3.60647
20021 | 4.196994 | 4.095903 | 3.99443 | 3.945983 | 3.879606 | 3.824292 | 3.794919 | 3.777752 | 3.749905 | 3.69955 | 3.532082
20043 | 4.196994 | 4.103914 | 4.003586 | 3.950561 | 3.887999 | 3.82887 | 3.796826 | 3.778515 | 3.754482 | 3.708705 | 3.612955
20050 | 4.196231 | 4.101244 | 4.001297 | 3.950179 | 3.886473 | 3.827726 | 3.795682 | 3.778134 | 3.753338 | 3.706798 | 3.601511
20059 | 4.196994 | 4.099336 | 3.998627 | 3.949798 | 3.886091 | 3.827344 | 3.796445 | 3.779278 | 3.754864 | 3.708705 | 3.606851
20065 | 4.196231 | 4.10544 | 4.005875 | 3.953231 | 3.890669 | 3.830777 | 3.797589 | 3.77966 | 3.757916 | 3.713664 | 3.634699
20033 | 4.196994 | 4.10544 | 4.005112 | 3.951705 | 3.886854 | 3.828489 | 3.796826 | 3.778515 | 3.754101 | 3.705653 | 3.587778
20034 | 4.196612 | 4.110018 | 4.011978 | 3.954757 | 3.890288 | 3.830014 | 3.796826 | 3.778515 | 3.754101 | 3.707942 | 3.608759
20020 | 4.196994 | 4.103532 | 4.003967 | 3.950942 | 3.887617 | 3.828489 | 3.796063 | 3.778134 | 3.754101 | 3.707179 | 3.599222
20078 | 4.196612 | 4.098192 | 3.997101 | 3.947509 | 3.883803 | 3.825437 | 3.794919 | 3.778134 | 3.751812 | 3.702983 | 3.57557
20028 | 4.196612 | 4.104295 | 4.00206 | 3.949798 | 3.884184 | 3.825818 | 3.7953 | 3.777371 | 3.751049 | 3.699931 | 3.5523
20081 | 4.196994 | 4.095521 | 3.994049 | 3.945983 | 3.882658 | 3.824674 | 3.794919 | 3.778134 | 3.751049 | 3.701839 | 3.560693
20037 | 4.196612 | 4.103914 | 4.003204 | 3.950179 | 3.884947 | 3.827344 | 3.796063 | 3.778134 | 3.754864 | 3.708324 | 3.605325
20045 | 4.196231 | 4.100862 | 4.000916 | 3.950561 | 3.886854 | 3.82887 | 3.796445 | 3.778515 | 3.754864 | 3.709468 | 3.613336
20062 | 4.196612 | 4.099336 | 3.998245 | 3.949416 | 3.885328 | 3.828489 | 3.797208 | 3.77966 | 3.75639 | 3.70985 | 3.605707
20069 | 4.196231 | 4.104677 | 4.003586 | 3.952087 | 3.88838 | 3.830396 | 3.797589 | 3.780041 | 3.757916 | 3.713664 | 3.626688
20042 | 4.196994 | 4.103914 | 4.003204 | 3.951324 | 3.88838 | 3.82887 | 3.796826 | 3.779278 | 3.75639 | 3.710231 | 3.611048
20044 | 4.19585 | 4.106203 | 4.008164 | 3.953613 | 3.891814 | 3.83154 | 3.797589 | 3.779278 | 3.758297 | 3.714427 | 3.648051
20093 | 4.196994 | 4.10277 | 4.003586 | 3.951324 | 3.886854 | 3.82887 | 3.796826 | 3.778897 | 3.755245 | 3.707942 | 3.602274
20100 | 4.196231 | 4.09781 | 3.996338 | 3.946746 | 3.881895 | 3.825437 | 3.794537 | 3.777752 | 3.752193 | 3.70222 | 3.556115
20096 | 4.196612 | 4.102388 | 4.00206 | 3.950179 | 3.88571 | 3.827726 | 3.796063 | 3.778134 | 3.753338 | 3.706035 | 3.592737
20101 | 4.196231 | 4.095521 | 3.994049 | 3.946365 | 3.881132 | 3.825055 | 3.7953 | 3.778134 | 3.751431 | 3.700694 | 3.552682
20091 | 4.196612 | 4.10277 | 4.001678 | 3.949798 | 3.884565 | 3.827344 | 3.795682 | 3.777752 | 3.754482 | 3.706035 | 3.588922
20095 | 4.196231 | 4.100862 | 4.000153 | 3.949416 | 3.884947 | 3.827726 | 3.796063 | 3.778515 | 3.754101 | 3.707179 | 3.597314
20068 | 4.196612 | 4.098955 | 3.997864 | 3.949035 | 3.884565 | 3.827344 | 3.796063 | 3.779278 | 3.755627 | 3.707179 | 3.599985
20070 | 4.196231 | 4.104677 | 4.00473 | 3.952468 | 3.88838 | 3.830396 | 3.798352 | 3.780041 | 3.757916 | 3.713664 | 3.628595
20016 | 4.196994 | 4.105821 | 4.002441 | 3.950179 | 3.881514 | 3.825818 | 3.7953 | 3.777752 | 3.750286 | 3.698405 | 3.503853
20097 | 4.196612 | 4.10811 | 4.010452 | 3.954757 | 3.891051 | 3.831922 | 3.797971 | 3.779278 | 3.757153 | 3.713664 | 3.64004
20094 | 4.196994 | 4.102388 | 4.001678 | 3.949035 | 3.886091 | 3.828107 | 3.7953 | 3.778515 | 3.754864 | 3.707561 | 3.599603
20073 | 4.196994 | 4.098573 | 3.996719 | 3.947509 | 3.882277 | 3.825437 | 3.794919 | 3.778134 | 3.753338 | 3.704128 | 3.577478
20079 | 4.196231 | 4.103151 | 4.002823 | 3.949798 | 3.887236 | 3.828489 | 3.796445 | 3.778515 | 3.754864 | 3.710231 | 3.617914
20003 | 4.196231 | 4.104677 | 4.003204 | 3.949798 | 3.882277 | 3.825055 | 3.794537 | 3.777371 | 3.748379 | 3.697642 | 3.522545
20005 | 4.196994 | 4.102007 | 3.999771 | 3.94789 | 3.880369 | 3.823529 | 3.793011 | 3.776989 | 3.748379 | 3.697261 | 3.527504
20011 | 4.196612 | 4.100099 | 3.997101 | 3.946365 | 3.876555 | 3.821622 | 3.793393 | 3.776989 | 3.74609 | 3.694972 | 3.449302
20015 | 4.196612 | 4.106584 | 4.003967 | 3.950561 | 3.881132 | 3.824674 | 3.794919 | 3.778515 | 3.74876 | 3.697642 | 3.498131
20029 | 4.196994 | 4.104677 | 4.005112 | 3.952087 | 3.887999 | 3.82887 | 3.796826 | 3.778897 | 3.754864 | 3.707561 | 3.595407
20030 | 4.19585 | 4.109255 | 4.011215 | 3.953994 | 3.891051 | 3.830396 | 3.797208 | 3.778897 | 3.754864 | 3.710613 | 3.622873
20084 | 4.196231 | 4.101625 | 4.000916 | 3.949798 | 3.887617 | 3.828107 | 3.795682 | 3.778897 | 3.755627 | 3.711376 | 3.625544
20087 | 4.196612 | 4.10277 | 4.003204 | 3.950561 | 3.887236 | 3.827726 | 3.795682 | 3.778515 | 3.754864 | 3.709087 | 3.614862
20089 | 4.196612 | 4.103532 | 4.002441 | 3.950179 | 3.886473 | 3.826963 | 3.795682 | 3.777752 | 3.752193 | 3.705653 | 3.591592
20090 | 4.196612 | 4.095521 | 3.994812 | 3.946746 | 3.883803 | 3.8262 | 3.7953 | 3.778897 | 3.752956 | 3.706035 | 3.590829
20006 | 4.196612 | 4.105058 | 4.002823 | 3.950179 | 3.88304 | 3.825437 | 3.7953 | 3.776989 | 3.750286 | 3.698405 | 3.540856
20012 | 4.196612 | 4.102007 | 3.999771 | 3.948272 | 3.879225 | 3.823529 | 3.793393 | 3.776226 | 3.747616 | 3.696117 | 3.492409
20004 | 4.196994 | 4.099336 | 3.997864 | 3.948272 | 3.880751 | 3.824674 | 3.794919 | 3.778134 | 3.750668 | 3.698405 | 3.519493
20007 | 4.196612 | 4.106584 | 4.005112 | 3.951705 | 3.884947 | 3.827344 | 3.796445 | 3.779278 | 3.752956 | 3.701839 | 3.556878
20008 | 4.197375 | 4.105821 | 4.003967 | 3.950561 | 3.882277 | 3.8262 | 3.795682 | 3.777752 | 3.74876 | 3.696498 | 3.493172
20018 | 4.196994 | 4.11078 | 4.011597 | 3.954376 | 3.88838 | 3.829252 | 3.797208 | 3.778515 | 3.753338 | 3.705272 | 3.589685
20013 | 4.196994 | 4.103151 | 4.001297 | 3.948653 | 3.880751 | 3.824674 | 3.794537 | 3.776989 | 3.747997 | 3.69688 | 3.503853
20014 | 4.196994 | 4.103914 | 4.001678 | 3.949416 | 3.881514 | 3.825437 | 3.794919 | 3.777371 | 3.749142 | 3.697642 | 3.510719
20047 | 4.196994 | 4.103532 | 4.003204 | 3.950942 | 3.887617 | 3.828489 | 3.796445 | 3.778897 | 3.754482 | 3.709468 | 3.614099
20049 | 4.196612 | 4.095521 | 3.99443 | 3.94522 | 3.881895 | 3.825055 | 3.794537 | 3.778134 | 3.751049 | 3.701076 | 3.561074
20031 | 4.196994 | 4.103532 | 4.003967 | 3.951705 | 3.887236 | 3.828107 | 3.796063 | 3.777752 | 3.752193 | 3.704128 | 3.583581
20036 | 4.196612 | 4.102007 | 4.00206 | 3.949798 | 3.882277 | 3.825055 | 3.7953 | 3.776608 | 3.747997 | 3.697642 | 3.53666
20039 | 4.196994 | 4.098955 | 3.999008 | 3.949416 | 3.886091 | 3.827344 | 3.796445 | 3.778515 | 3.752575 | 3.704891 | 3.587778
20052 | 4.196612 | 4.105821 | 4.007019 | 3.953994 | 3.889906 | 3.831159 | 3.797971 | 3.77966 | 3.756008 | 3.711376 | 3.619059
20060 | 4.197375 | 4.105058 | 4.005112 | 3.952087 | 3.889143 | 3.829633 | 3.797208 | 3.779278 | 3.755245 | 3.709468 | 3.615625
20066 | 4.196231 | 4.107729 | 4.010452 | 3.954376 | 3.893339 | 3.831922 | 3.797971 | 3.779278 | 3.75639 | 3.712902 | 3.643091
20067 | 4.197375 | 4.103914 | 4.00473 | 3.950942 | 3.88838 | 3.828489 | 3.796445 | 3.778515 | 3.753719 | 3.708705 | 3.612192
20072 | 4.196612 | 4.103532 | 4.003967 | 3.950942 | 3.889906 | 3.829252 | 3.797208 | 3.778515 | 3.755245 | 3.710231 | 3.620584
20017 | 4.196231 | 4.101625 | 3.99939 | 3.948272 | 3.879606 | 3.823148 | 3.793774 | 3.775845 | 3.747234 | 3.695735 | 3.498131
Average | 4.196635 | 4.102919 | 4.002441 | 3.95037 | 3.885834 | 3.827666 | 3.79612 | 3.778448 | 3.753533 | 3.706103 | 3.585114